## 0min
Mesh | Particle size | Peso | Retenido | Retenido Acumulado | Pasado Acumulado
10 | 2000 | 0 | 0 | 0 | 1
30 | 1300 | 76.1 | 0.1522 | 0.1522 | 0.8478
60 | 425 | 176.7 | 0.3534 | 0.5056 | 0.4944
100 | 200 | 14.3 | 0.0286 | 0.5342 | 0.4658
140 | 128 | 137.3 | 0.2746 | 0.8088 | 0.1912
200 | 90.5 | 34.3 | 0.0686 | 0.8774 | 0.1226
270 | 64 | 11.3 | 0.0226 | 0.9 | 0.1
400 | 45.5 | 7.5 | 0.015 | 0.915 | 0.085
-400 | 15 | 42.5 | 0.085 | 1 | 1.110223e-16

## 15min
Mesh | Particle size | Peso | Retenido | Retenido Acumulado | Pasado Acumulado
10 | 2000 | 0 | 0 | 0 | 1
30 | 1300 | 13.1 | 0.0262 | 0.0262 | 0.9738
60 | 425 | 112.3 | 0.2246 | 0.2508 | 0.7492
100 | 200 | 21.4 | 0.0428 | 0.2936 | 0.7064
140 | 128 | 131.6 | 0.2632 | 0.5568 | 0.4432
200 | 90.5 | 37.2 | 0.0744 | 0.6312 | 0.3688
270 | 64 | 32 | 0.064 | 0.6952 | 0.3048
400 | 45.5 | 21 | 0.042 | 0.7372 | 0.2628
-400 | 15 | 131.4 | 0.2628 | 1 | -2.220446e-16

## 30min
Mesh | Particle size | Peso | Retenido | Retenido Acumulado | Pasado Acumulado
10 | 2000 | 0 | 0 | 0 | 1
30 | 1300 | 0.9 | 0.0018 | 0.0018 | 0.9982
60 | 425 | 55.8 | 0.1116 | 0.1134 | 0.8866
100 | 200 | 0.4 | 0.0008 | 0.1142 | 0.8858
140 | 128 | 144.5 | 0.289 | 0.4032 | 0.5968
200 | 90.5 | 40.7 | 0.0814 | 0.4846 | 0.5154
270 | 64 | 39 | 0.078 | 0.5626 | 0.4374
400 | 45.5 | 26.1 | 0.0522 | 0.6148 | 0.3852
-400 | 15 | 192.6 | 0.3852 | 1 | 2.220446e-16

## 45min
Mesh | Particle size | Peso | Retenido | Retenido Acumulado | Pasado Acumulado
10 | 2000 | 0 | 0 | 0 | 1
30 | 1300 | 1.3 | 0.0026 | 0.0026 | 0.9974
60 | 425 | 42 | 0.084 | 0.0866 | 0.9134
100 | 200 | 8.2 | 0.0164 | 0.103 | 0.897
140 | 128 | 128.8 | 0.2576 | 0.3606 | 0.6394
200 | 90.5 | 40.2 | 0.0804 | 0.441 | 0.559
270 | 64 | 38.4 | 0.0768 | 0.5178 | 0.4822
400 | 45.5 | 27 | 0.054 | 0.5718 | 0.4282
-400 | 15 | 214.1 | 0.4282 | 1 | 0

## 60min
Mesh | Particle size | Peso | Retenido | Retenido Acumulado | Pasado Acumulado
10 | 2000 | 0 | 0 | 0 | 1
30 | 1300 | 1.8 | 0.0036 | 0.0036 | 0.9964
60 | 425 | 27.7 | 0.0554 | 0.059 | 0.941
100 | 200 | 3 | 0.006 | 0.065 | 0.935
140 | 128 | 126.2 | 0.2524 | 0.3174 | 0.6826
200 | 90.5 | 40.8 | 0.0816 | 0.399 | 0.601
270 | 64 | 40.5 | 0.081 | 0.48 | 0.52
400 | 45.5 | 28.1 | 0.0562 | 0.5362 | 0.4638
-400 | 15 | 231.9 | 0.4638 | 1 | 0