## 0min
Mesh | Particle size | Peso | Retenido | Retenido Acumulado | Pasado Acumulado
10 | 2000 | 0 | 0 | 0 | 1
30 | 600 | 437.72 | 0.21886 | 0.21886 | 0.78114
60 | 250 | 879.5 | 0.43975 | 0.65861 | 0.34139
100 | 150 | 413.5 | 0.20675 | 0.86536 | 0.13464
140 | 106 | 123.1 | 0.06155 | 0.92691 | 0.07309
200 | 75 | 68.4 | 0.0342 | 0.96111 | 0.03889
270 | 53 | 29.6 | 0.0148 | 0.97591 | 0.02409
400 | 38 | 11.3 | 0.00565 | 0.98156 | 0.01844
-400 | 18 | 36.88 | 0.01844 | 1 | 0
-400 | 15 | 0 | 0 | 1 | 0

## 25min
Mesh | Particle size | Peso | Retenido | Retenido Acumulado | Pasado Acumulado
10 | 2000 | 0 | 0 | 0 | 1
30 | 600 | 25.7 | 0.0514 | 0.0514 | 0.9486
60 | 250 | 154.7 | 0.3094 | 0.3608 | 0.6392
100 | 150 | 92.7 | 0.1854 | 0.5462 | 0.4538
140 | 106 | 56.3 | 0.1126 | 0.6588 | 0.3412
200 | 75 | 33.3 | 0.0666 | 0.7254 | 0.2746
270 | 53 | 25.2 | 0.0504 | 0.7758 | 0.2242
-400 | 38 | 15.9 | 0.0318 | 0.8076 | 0.1924
-400 | 15 | 96.2 | 0.1924 | 1 | -2.220446e-16

## 50min
Mesh | Particle size | Peso | Retenido | Retenido Acumulado | Pasado Acumulado
10 | 2000 | 0 | 0 | 0 | 1
30 | 600 | 2.4 | 0.0048 | 0.0048 | 0.9952
60 | 250 | 91.1 | 0.1822 | 0.187 | 0.813
100 | 150 | 103.1 | 0.2062 | 0.3932 | 0.6068
140 | 106 | 47 | 0.094 | 0.4872 | 0.5128
200 | 75 | 44.7 | 0.0894 | 0.5766 | 0.4234
270 | 53 | 36.2 | 0.0724 | 0.649 | 0.351
-400 | 38 | 13.2 | 0.0264 | 0.6754 | 0.3246
-400 | 15 | 162.3 | 0.3246 | 1 | 0

## 75min
Mesh | Particle size | Peso | Retenido | Retenido Acumulado | Pasado Acumulado
10 | 2000 | 0 | 0 | 0 | 1
30 | 600 | 0.5 | 0.001 | 0.001 | 0.999
60 | 250 | 39 | 0.078 | 0.079 | 0.921
100 | 150 | 96.2 | 0.1924 | 0.2714 | 0.7286
140 | 106 | 50.5 | 0.101 | 0.3724 | 0.6276
200 | 75 | 44.7 | 0.0894 | 0.4618 | 0.5382
270 | 53 | 39.6 | 0.0792 | 0.541 | 0.459
400 | 38 | 25.5 | 0.051 | 0.592 | 0.408
-400 | 15 | 204 | 0.408 | 1 | -2.220446e-16

## 105min
Mesh | Particle size | Peso | Retenido | Retenido Acumulado | Pasado Acumulado
10 | 2000 | 0 | 0 | 0 | 1
30 | 600 | 2 | 0.004 | 0.004 | 0.996
60 | 250 | 18.8 | 0.0376 | 0.0416 | 0.9584
100 | 150 | 71.9 | 0.1438 | 0.1854 | 0.8146
140 | 106 | 42.7 | 0.0854 | 0.2708 | 0.7292
200 | 75 | 45.7 | 0.0914 | 0.3622 | 0.6378
270 | 53 | 35.7 | 0.0714 | 0.4336 | 0.5664
400 | 38 | 22.5 | 0.045 | 0.4786 | 0.5214
-400 | 15 | 260.7 | 0.5214 | 1 | 0