## 0min
Mesh | Particle size | Peso | Retenido | Retenido Acumulado | Pasado Acumulado
10 | 2000 | 0 | 0 | 0 | 1
30 | 1300 | 159.8 | 0.3196 | 0.3196 | 0.6804
60 | 425 | 158.1 | 0.3162 | 0.6358 | 0.3642
100 | 200 | 70.3 | 0.1406 | 0.7764 | 0.2236
140 | 128 | 24.7 | 0.0494 | 0.8258 | 0.1742
200 | 90.5 | 18.6 | 0.0372 | 0.863 | 0.137
270 | 64 | 12.6 | 0.0252 | 0.8882 | 0.1118
400 | 45.5 | 6.7 | 0.0134 | 0.9016 | 0.0984
-400 | 15 | 49.2 | 0.0984 | 1 | 1.110223e-16

## 15min
Mesh | Particle size | Peso | Retenido | Retenido Acumulado | Pasado Acumulado
10 | 2000 | 0 | 0 | 0 | 1
30 | 1300 | 107.9 | 0.2158 | 0.2158 | 0.7842
60 | 425 | 151.1 | 0.3022 | 0.518 | 0.482
100 | 200 | 61.8 | 0.1236 | 0.6416 | 0.3584
140 | 128 | 0.1 | 0.0002 | 0.6418 | 0.3582
200 | 90.5 | 24 | 0.048 | 0.6898 | 0.3102
270 | 64 | 19 | 0.038 | 0.7278 | 0.2722
400 | 45.5 | 11.4 | 0.0228 | 0.7506 | 0.2494
-400 | 15 | 124.7 | 0.2494 | 1 | 0

## 30min
Mesh | Particle size | Peso | Retenido | Retenido Acumulado | Pasado Acumulado
10 | 2000 | 0 | 0 | 0 | 1
30 | 1300 | 41.9 | 0.0838 | 0.0838 | 0.9162
60 | 425 | 149.9 | 0.2998 | 0.3836 | 0.6164
100 | 200 | 79.1 | 0.1582 | 0.5418 | 0.4582
140 | 128 | 34.4 | 0.0688 | 0.6106 | 0.3894
200 | 90.5 | 30.8 | 0.0616 | 0.6722 | 0.3278
270 | 64 | 24.6 | 0.0492 | 0.7214 | 0.2786
400 | 45.5 | 14.2 | 0.0284 | 0.7498 | 0.2502
-400 | 15 | 125.1 | 0.2502 | 1 | 0

## 45min
Mesh | Particle size | Peso | Retenido | Retenido Acumulado | Pasado Acumulado
10 | 2000 | 0 | 0 | 0 | 1
20 | 1300 | 12.3 | 0.0246 | 0.0246 | 0.9754
30 | 425 | 130.5 | 0.261 | 0.2856 | 0.7144
40 | 200 | 84.5 | 0.169 | 0.4546 | 0.5454
40 | 128 | 44.4 | 0.0888 | 0.5434 | 0.4566
60 | 90.5 | 33.4 | 0.0668 | 0.6102 | 0.3898
70 | 64 | 29.5 | 0.059 | 0.6692 | 0.3308
130 | 45.5 | 20.1 | 0.0402 | 0.7094 | 0.2906
-400 | 15 | 145.3 | 0.2906 | 1 | 0

## 60min
Mesh | Particle size | Peso | Retenido | Retenido Acumulado | Pasado Acumulado
10 | 2000 | 0 | 0 | 0 | 1
20 | 1300 | 3.6 | 0.0072 | 0.0072 | 0.9928
30 | 425 | 99.1 | 0.1982 | 0.2054 | 0.7946
40 | 200 | 92.3 | 0.1846 | 0.39 | 0.61
40 | 128 | 43.1 | 0.0862 | 0.4762 | 0.5238
60 | 90.5 | 39.8 | 0.0796 | 0.5558 | 0.4442
70 | 64 | 33.8 | 0.0676 | 0.6234 | 0.3766
130 | 45.5 | 23.8 | 0.0476 | 0.671 | 0.329
-400 | 15 | 164.5 | 0.329 | 1 | 0

## 75min
Mesh | Particle size | Peso | Retenido | Retenido Acumulado | Pasado Acumulado
10 | 2000 | 0 | 0 | 0 | 1
30 | 1300 | 0.8 | 0.0016 | 0.0016 | 0.9984
60 | 425 | 68.9 | 0.1378 | 0.1394 | 0.8606
100 | 200 | 91.8 | 0.1836 | 0.323 | 0.677
140 | 128 | 44.5 | 0.089 | 0.412 | 0.588
200 | 90.5 | 39.3 | 0.0786 | 0.4906 | 0.5094
270 | 64 | 34.1 | 0.0682 | 0.5588 | 0.4412
400 | 45.5 | 23.1 | 0.0462 | 0.605 | 0.395
-400 | 15 | 197.5 | 0.395 | 1 | 1.110223e-16

## 90min
Mesh | Particle size | Peso | Retenido | Retenido Acumulado | Pasado Acumulado
10 | 2000 | 0 | 0 | 0 | 1
30 | 1300 | 0.4 | 0.0008 | 0.0008 | 0.9992
60 | 425 | 40.1 | 0.0802 | 0.081 | 0.919
100 | 200 | 88.8 | 0.1776 | 0.2586 | 0.7414
140 | 128 | 45.6 | 0.0912 | 0.3498 | 0.6502
200 | 90.5 | 44.8 | 0.0896 | 0.4394 | 0.5606
270 | 64 | 38.2 | 0.0764 | 0.5158 | 0.4842
400 | 45.5 | 25.5 | 0.051 | 0.5668 | 0.4332
-400 | 15 | 216.6 | 0.4332 | 1 | 0

## 105min
Mesh | Particle size | Peso | Retenido | Retenido Acumulado | Pasado Acumulado
10 | 2000 | 0 | 0 | 0 | 1
30 | 1300 | 0.4 | 0.0008 | 0.0008 | 0.9992
60 | 425 | 30.9 | 0.0618 | 0.0626 | 0.9374
100 | 200 | 83.1 | 0.1662 | 0.2288 | 0.7712
140 | 128 | 49.3 | 0.0986 | 0.3274 | 0.6726
200 | 90.5 | 38.1 | 0.0762 | 0.4036 | 0.5964
270 | 64 | 37.5 | 0.075 | 0.4786 | 0.5214
400 | 45.5 | 25.6 | 0.0512 | 0.5298 | 0.4702
-400 | 15 | 235.1 | 0.4702 | 1 | 0

## 125min
Mesh | Particle size | Peso | Retenido | Retenido Acumulado | Pasado Acumulado
10 | 2000 | 0 | 0 | 0 | 1
30 | 1300 | 0.5 | 0.001 | 0.001 | 0.999
60 | 425 | 17.1 | 0.0342 | 0.0352 | 0.9648
100 | 200 | 70.3 | 0.1406 | 0.1758 | 0.8242
140 | 128 | 43.6 | 0.0872 | 0.263 | 0.737
200 | 90.5 | 44.3 | 0.0886 | 0.3516 | 0.6484
270 | 64 | 38.5 | 0.077 | 0.4286 | 0.5714
400 | 45.5 | 25.6 | 0.0512 | 0.4798 | 0.5202
-400 | 15 | 260.1 | 0.5202 | 1 | 0